## Sn
Temperature (C) | Beam Flux
704.5 | 3.1e-09
729.2 | 3.2e-09
757.9 | 3.6e-09
783.3 | 3.4e-09
824.9 | 4.2e-09
854.2 | 5.3e-09
880.5 | 7.3e-09
907.4 | 1.18e-08
936.5 | 1.7e-08
953.5 | 2.3e-08
989 | 4.4e-08
1013 | 6.9e-08
1042.4 | 1.1e-07
1070 | 1.8e-07
1100 | 2.7e-07

## Co
Temperature (C) | Beam Flux
1100 | 2.8e-09
1125.3 | 3.2e-09
1149.4 | 3.5e-09
1175.2 | 3.8e-09
1199.5 | 4.2e-09
1225.4 | 4.9e-09
1250 | 6.1e-09
1274.7 | 7.5e-09
1298.5 | 9.9e-09
1324.5 | 1.4e-08
1349.8 | 2e-08
1374.7 | 2.9e-08
1399.8 | 4.1e-08
1424.8 | 5.9e-08
1449.3 | 8.2e-08

## Fe
Temperature (C) | Beam Flux
1101.2 | 3.4e-09
1130 | 3.9e-09
1150.8 | 4.7e-09
1176 | 6.2e-09
1199.9 | 8.3e-09
1225.5 | 1.2e-08
1249.8 | 1.7e-08
1273.9 | 2.5e-08
1299.4 | 3.6e-08
1323.9 | 5.2e-08
1347.3 | 7.4e-08
1373.5 | 1.1e-07
1401 | 1.5e-07